## ref.
num. | ref.
[1] | O.A. Waseem, H.J. Ryu, Combinatorial development of the low-density high-entropy alloy Al10Cr20Mo20Nb20Ti20Zr10 having gigapascal strength at 1000 °C, J. Alloys Compd. 845 (2020) 155700. https://doi.org/10.1016/j.jallcom.2020.155700.
[2] | O.N. Senkov, J.K. Jensen, A.L. Pilchak, D.B. Miracle, H.L. Fraser, Compositional variation effects on the microstructure and properties of a refractory high-entropy superalloy AlMo0.5NbTa0.5TiZr, Mater. Design. 139 (2018) 498–511. https://doi.org/10.1016/j.matdes.2017.11.033.
[3] | O.N. Senkov, S.V. Senkova, C. Woodward, Effect of aluminum on the microstructure and properties of two refractory high-entropy alloys, Acta Mater. 68 (2014) 214–228. https://doi.org/10.1016/j.actamat.2014.01.029.
[4] | O.N. Senkov, C.F. Woodward, Microstructure and properties of a refractory NbCrMo0.5Ta0.5TiZr alloy, Mater. Sci. Eng.: A. 529 (2011) 311–320. https://doi.org/10.1016/j.msea.2011.09.033.
[5] | Y. Liu, Y. Zhang, H. Zhang, N. Wang, X. Chen, H. Zhang, Y. Li, Microstructure and mechanical properties of refractory HfMo0.5NbTiV0.5Six high-entropy composites, J. Alloys Compd. 694 (2017) 869–876. https://doi.org/10.1016/j.jallcom.2016.10.014.
[6] | K.-K. Tseng, C.-C. Juan, S. Tso, H.-C. Chen, C.-W. Tsai, J.-W. Yeh, Effects of Mo, Nb, Ta, Ti, and Zr on Mechanical Properties of Equiatomic Hf-Mo-Nb-Ta-Ti-Zr Alloys, Entropy. 21 (2018) 15. https://doi.org/10.3390/e21010015.
[7] | C. Yang, H. Bian, K. Aoyagi, Y. Hayasaka, K. Yamanaka, A. Chiba, Synergetic strengthening in HfMoNbTaTi refractory high-entropy alloy via disordered nanoscale phase and semicoherent refractory particle, Mater. Design. 212 (2021) 110248. https://doi.org/10.1016/j.matdes.2021.110248.
[8] | M. Wang, Z. Ma, Z. Xu, X. Cheng, Microstructures and mechanical properties of HfNbTaTiZrW and HfNbTaTiZrMoW refractory high-entropy alloys, J. Alloys Compd. 803 (2019) 778–785. https://doi.org/10.1016/j.jallcom.2019.06.138.
[9] | N.N. Guo, L. Wang, L.S. Luo, X.Z. Li, Y.Q. Su, J.J. Guo, H.Z. Fu, Microstructure and mechanical properties of refractory MoNbHfZrTi high-entropy alloy, Mater. Design. 81 (2015) 87–94. https://doi.org/10.1016/j.matdes.2015.05.019.
[10] | X.W. Nie, M.D. Cai, S. Cai, Microstructure and mechanical properties of a novel refractory high entropy alloy HfMoScTaZr, Int. J. Refract. Met. Hard Mater. 98 (2021) 105568. https://doi.org/10.1016/j.ijrmhm.2021.105568.
[11] | Q. Hu, S. Guo, J.L. Guo, F.F. Luo, J.W. Wang, Effect of Mo on high-temperature strength of refractory complex concentrated alloys: A perspective of electronegativity difference, J. Alloys Compd. 906 (2022) 164186. https://doi.org/10.1016/j.jallcom.2022.164186.
[12] | L. Xu, Z. Chen, Y. Zheng, X. Wang, S. Han, S. Xiao, Y. Chen, Deformation behavior and microstructure evolution of as-cast Ti2ZrMo0.5Nb0.5 high entropy alloy, J. Mater. Res. Technol. 13 (2021) 2469–2481. https://doi.org/10.1016/j.jmrt.2021.06.040.
[13] | W. Wei, T. Wang, C. Wang, M. Wu, Y. Nie, J. Peng, Ductile W0.4MoNbxTaTi refractory high-entropy alloys with excellent elevated temperature strength, Mater. Lett. 295 (2021) 129753. https://doi.org/10.1016/j.matlet.2021.129753.
[14] | H. Chen, A. Kauffmann, B. Gorr, D. Schliephake, C. Seemüller, J.N. Wagner, H.-J. Christ, M. Heilmaier, Microstructure and mechanical properties at elevated temperatures of a new Al-containing refractory high-entropy alloy Nb-Mo-Cr-Ti-Al, J. Alloys Compd. 661 (2016) 206–215. https://doi.org/10.1016/j.jallcom.2015.11.050.
[15] | R. Feng, B. Feng, M.C. Gao, C. Zhang, J.C. Neuefeind, J.D. Poplawsky, Y. Ren, K. An, M. Widom, P.K. Liaw, Superior High-Temperature Strength in a Supersaturated Refractory High-Entropy Alloy, Adv. Mater. 33 (2021) 2102401. https://doi.org/10.1002/adma.202102401.
[16] | H. Zhang, Y. Zhao, J. Cai, S. Ji, J. Geng, X. Sun, D. Li, High-strength NbMoTaX refractory high-entropy alloy with low stacking fault energy eutectic phase via laser additive manufacturing, Mater. Design. 201 (2021) 109462. https://doi.org/10.1016/j.matdes.2021.109462.
[17] | Z.D. Han, N. Chen, S.F. Zhao, L.W. Fan, G.N. Yang, Y. Shao, K.F. Yao, Effect of Ti additions on mechanical properties of NbMoTaW and VNbMoTaW refractory high entropy alloys, Intermetallics. 84 (2017) 153–157. https://doi.org/10.1016/j.intermet.2017.01.007.
[18] | M. Wang, Z.L. Ma, Z.Q. Xu, X.W. Cheng, Effects of vanadium concentration on mechanical properties of VxNbMoTa refractory high-entropy alloys, Mater. Sci. Eng.: A. 808 (2021) 140848. https://doi.org/10.1016/j.msea.2021.140848.
[19] | W. Zheng, S. Lü, S. Wu, X. Chen, W. Guo, Development of MoNbVTax refractory high entropy alloy with high strength at elevated temperature, Mater. Sci. Eng.: A. 850 (2022) 143554. https://doi.org/10.1016/j.msea.2022.143554.
[20] | O.N. Senkov, G.B. Wilks, J.M. Scott, D.B. Miracle, Mechanical properties of Nb25Mo25Ta25W25 and V20Nb20Mo20Ta20W20 refractory high entropy alloys, Intermetallics. 19 (2011) 698–706. https://doi.org/10.1016/j.intermet.2011.01.004.
[21] | H. Peng, Z. Kang, Y. Long, L. Zhou, A two-phase ultrafine-grained NbMoTaWV refractory high entropy alloy with prominent compressive properties, Vacuum. 199 (2022) 110930. https://doi.org/10.1016/j.vacuum.2022.110930.
[22] | T. Li, W. Jiao, J. Miao, Y. Lu, E. Guo, T. Wang, T. Li, P.K. Liaw, A novel ZrNbMoTaW refractory high-entropy alloy with in-situ forming heterogeneous structure, Mater. Sci. Eng.: A. 827 (2021) 142061. https://doi.org/10.1016/j.msea.2021.142061.
[23] | H. Naser-Zoshki, A.-R. Kiani-Rashid, J. Vahdati-Khaki, Design of a low density refractory high entropy alloy in non-equiatomic W-Mo-Cr-Ti-Al system, Vacuum. 181 (2020) 109614. https://doi.org/10.1016/j.vacuum.2020.109614.
[24] | Y. Jia, L. Zhang, P. Li, X. Ma, L. Xu, S. Wu, Y. Jia, G. Wang, Microstructure and Mechanical Properties of Nb-Ti-V-Zr Refractory Medium-Entropy Alloys, Front. Mater. 7 (2020) 172. https://doi.org/10.3389/fmats.2020.00172.
[25] | N.D. Stepanov, N.Y. Yurchenko, D.V. Skibin, M.A. Tikhonovsky, G.A. Salishchev, Structure and mechanical properties of the AlCrxNbTiV (x=0, 0.5, 1, 1.5) high entropy alloys, J. Alloys Compd. 652 (2015) 266–280. https://doi.org/10.1016/j.jallcom.2015.08.224.
[26] | O.N. Senkov, S. Rao, K.J. Chaput, C. Woodward, Compositional effect on microstructure and properties of NbTiZr-based complex concentrated alloys, Acta Mater. 151 (2018) 201–215. https://doi.org/10.1016/j.actamat.2018.03.065.
[27] | O.N. Senkov, S.J. Kuhr, J.M. Shank, E.J. Payton, C. Woodward, Microstructure and properties of an equiatomic TaTiZr alloy, Mater. Sci. Eng.: A. 814 (2021) 141168. https://doi.org/10.1016/j.msea.2021.141168.
[28] | O.N. Senkov, T. Daboiku, T.M. Butler, S.I. Rao, E.J. Payton, Microstructure, compression properties, and oxidation behavior of Hf-25Ta-5Me alloys (Me is Mo, Nb, W, 0.5Mo + 0.5 W, Cr, or Zr), Int. J. Refract. Met. Hard Mater. 109 (2022) 105968. https://doi.org/10.1016/j.ijrmhm.2022.105968.
[29] | O.N. Senkov, C. Zhang, A.L. Pilchak, E.J. Payton, C. Woodward, F. Zhang, CALPHAD-aided development of quaternary multi-principal element refractory alloys based on NbTiZr, J. Alloys Compd. 783 (2019) 729–742. https://doi.org/10.1016/j.jallcom.2018.12.325.
[30] | X.W. Liu, Z.C. Bai, X.F. Ding, J.Q. Yao, L. Wang, Y.Q. Su, Z.T. Fan, J.J. Guo, A novel light-weight refractory high-entropy alloy with high specific strength and intrinsic deformability, Mater. Lett. 287 (2021) 129255. https://doi.org/10.1016/j.matlet.2020.129255.
[31] | W. Zhang, P. Liaw, Y. Zhang, A Novel Low-Activation VCrFeTaxWx (x=0.1, 0.2, 0.3, 0.4, and 1) High-Entropy Alloys with Excellent Heat-Softening Resistance, Entropy. 20 (2018) 951. https://doi.org/10.3390/e20120951.
[32] | H. Naser-Zoshki, A.-R. Kiani-Rashid, J. Vahdati-Khaki, Non-equiatomic W10Mo27Cr21Ti22Al20 high-entropy alloy produced by mechanical alloying and spark plasma sintering: Phase evolution and mechanical properties, Proc. Inst. Mech. Eng. L: J. Mater.: Des. Appl. 236 (2022) 695–703. https://doi.org/10.1177/14644207211051038.
[33] | Cheng Zhang, Haoren Wang, Xinyi Wang, Yuanbo T. Tang, Qin Yu, Chaoyi Zhu, Mingjie Xu, Shiteng Zhao, Rui Kou, Xin Wang, Benjamin E. MacDonald, Roger C. Reed, Kenneth S. Vecchio, Penghui Cao, Timothy J. Rupert, Enrique J. Lavernia, Strong and ductile refractory high-entropy alloys with super formability, Acta Mater. 245 (2023) 118602. https://doi.org/10.1016/j.actamat.2022.118602.
[34] | S.A. Giles, D. Sengupta, S.R. Broderick, K. Rajan, Machine-learning-based intelligent framework for discovering refractory high-entropy alloys with improved high-temperature yield strength, Npj Comput. Mater. 8 (2022) 235. https://doi.org/10.1038/s41524-022-00926-0.
[35] | M. Abubaker Khan, T.-L. Wang, C. Feng, H. Sun, B. Wang, M. Hamza, G. Yasin, M.A. Afifi, W.-B. Liao, A superb mechanical behavior of newly developed lightweight and ductile Al0.5Ti2Nb1Zr1Wx refractory high entropy alloy via nano-precipitates and dislocations induced-deformation, Mater. Design. 222 (2022) 111034. https://doi.org/10.1016/j.matdes.2022.111034.
[36] | M. Wang, Y. Lu, T. Wang, C. Zhang, Z. Cao, T. Li, P.K. Liaw, A novel bulk eutectic high-entropy alloy with outstanding as-cast specific yield strengths at elevated temperatures, Scr. Mater. 204 (2021) 114132. https://doi.org/10.1016/j.scriptamat.2021.114132.
[37] | Z. Han, X. Liu, S. Zhao, Y. Shao, J. Li, K. Yao, Microstructure, phase stability and mechanical properties of Nb-Ni-Ti-Co-Zr and Nb-Ni-Ti-Co-Zr-Hf high entropy alloys, Prog. Nat. Sci. Mater. Int. 25 (2015) 365–369. https://doi.org/10.1016/j.pnsc.2015.09.001.
[38] | D. Jin, Z. Wang, J. Yuan, B. Jiang, F. Yu, J. Li, Q. Wang, High-strength and energetic Al2Ti6Zr2Nb3Ta3 high entropy alloy containing a cuboidal BCC/B2 coherent microstructure, J. Alloys Compd. 931 (2023) 167546. https://doi.org/10.1016/j.jallcom.2022.167546.
[39] | M. Wu, S. Wang, F. Xiao, G. Shen, Y. Tian, C. Yang, G. Zhu, D. Wang, D. Shu, B. Sun, Designing lightweight dual-phase refractory VNbTiSi-based eutectic high-entropy alloys for use at elevated temperatures, Mater. Sci. Eng.: A. 842 (2022) 143112. https://doi.org/10.1016/j.msea.2022.143112.
[40] | Y. Zhou, X. Jin, L. Zhang, X. Du, B. Li, A hierarchical nanostructured Fe34Cr34Ni14Al14Co4 high-entropy alloy with good compressive mechanical properties, Mater. Sci. Eng.: A. 716 (2018) 235–239. https://doi.org/10.1016/j.msea.2018.01.034.
[41] | Y. Li, J. Zhou, Y. Liu, C. Lu, L. Shi, W. Zheng, W. Jin, Z. Gao, J. Yang, Y. He, Microstructural evolution and mechanical characterization for the AlCoCrFeNi2.1 eutectic high-entropy alloy under different temperatures, Fatigue Fract. Eng. M. 46 (2023) 1881–1892. https://doi.org/10.1111/ffe.13970.
[42] | W. Zhang, W. Jiang, S. Wu, S. Tao, B. Zhu, S. Guo, Microstructural and Mechanical Evaluation of NbMoTiVSix(x =0, 0.25) Refractory High-Entropy Alloys at High Temperature, Adv. Eng. Mater. 24 (2022) 2101248. https://doi.org/10.1002/adem.202101248.
[43] | W. Guo, B. Liu, Y. Liu, T. Li, A. Fu, Q. Fang, Y. Nie, Microstructures and mechanical properties of ductile NbTaTiV refractory high entropy alloy prepared by powder metallurgy, J. Alloys Compd. 776 (2019) 428–436. https://doi.org/10.1016/j.jallcom.2018.10.230.
[44] | O.N. Senkov, S.V. Senkova, D.B. Miracle, C. Woodward, Mechanical properties of low-density, refractory multi-principal element alloys of the Cr-Nb-Ti-V-Zr system, Mater. Sci. Eng.: A. 565 (2013) 51–62. https://doi.org/10.1016/j.msea.2012.12.018.
[45] | O.N. Senkov, C. Woodward, D.B. Miracle, Microstructure and Properties of Aluminum-Containing Refractory High-Entropy Alloys, Jom-Us. 66 (2014) 2030–2042. https://doi.org/10.1007/s11837-014-1066-0.
[46] | N.D. Stepanov, D.G. Shaysultanov, G.A. Salishchev, M.A. Tikhonovsky, Structure and mechanical properties of a light-weight AlNbTiV high entropy alloy, Mater. Lett. 142 (2015) 153–155. https://doi.org/10.1016/j.matlet.2014.11.162.
[47] | Y. Zhang, Y. Liu, Y. Li, X. Chen, H. Zhang, Microstructure and mechanical properties of a refractory HfNbTiVSi0.5 high-entropy alloy composite, Mater. Lett. 174 (2016) 82–85. https://doi.org/10.1016/j.matlet.2016.03.092.
[48] | J. Pang, H. Zhang, L. Zhang, Z. Zhu, H. Fu, H. Li, A. Wang, Z. Li, H. Zhang, A ductile Nb40Ti25Al15V10Ta5Hf3W2 refractory high entropy alloy with high specific strength for high-temperature applications, Mater. Sci. Eng.: A. 831 (2022) 142290. https://doi.org/10.1016/j.msea.2021.142290.
[49] | O. Senkov, S. Gorsse, R. Wheeler, E. Payton, D. Miracle, Effect of Re on the Microstructure and Mechanical Properties of NbTiZr and TaTiZr Equiatomic Alloys, Metals. 11 (2021) 1819. https://doi.org/10.3390/met11111819.
[50] | N.D. Stepanov, N.Yu. Yurchenko, E.S. Panina, M.A. Tikhonovsky, S.V. Zherebtsov, Precipitation-strengthened refractory Al0.5 CrNbTi2V0.5 high entropy alloy, Mater. Lett. 188 (2017) 162–164. https://doi.org/10.1016/j.matlet.2016.11.030.
[51] | H. Jiang, D. Qiao, Y. Lu, Z. Ren, Z. Cao, T. Wang, T. Li, Direct solidification of bulk ultrafine-microstructure eutectic high-entropy alloys with outstanding thermal stability, Scr. Mater. 165 (2019) 145–149. https://doi.org/10.1016/j.scriptamat.2019.02.035.
[52] | O.N. Senkov, J.M. Scott, S.V. Senkova, F. Meisenkothen, D.B. Miracle, C.F. Woodward, Microstructure and elevated temperature properties of a refractory TaNbHfZrTi alloy, J. Mater. Sci. 47 (2012) 4062–4074. https://doi.org/10.1007/s10853-012-6260-2.
[53] | W.C. Xiao, S.F. Liu, Y.L. Zhao, J.J. Kai, X.J. Liu, T. Yang, A novel single-crystal L12-strengthened Co-rich high-entropy alloy with excellent high-temperature strength and antioxidant property, J. Mater. Res. Technol. 23 (2023) 2343–2350. https://doi.org/10.1016/j.jmrt.2023.01.182.
[54] | Y. Huang, X. Yu, L. Deng, Y. Gao, S. Wang, B. Wang, Microstructure and mechanical properties of the (TiZrV)100-xAlx medium-entropy alloys, J. Mater. Res. Technol. 23 (2023) 2824–2835. https://doi.org/10.1016/j.jmrt.2023.01.192.
[55] | P. Chakraborty, A. Sarkar, K. Ali, J. Jha, N. Jothilakshmi, A. Arya, R. Tewari, Design and development of low density, high strength ZrNbAlVTi high entropy alloy for high temperature applications, Int. J. Refract. Met. Hard Mater. 113 (2023) 106222. https://doi.org/10.1016/j.ijrmhm.2023.106222.
[56] | O.U. Tukac, A. Ozalp, E. Aydogan, Development and thermal stability of Cr10Mo25Ta25Ti15V25 refractory high entropy alloys, J. Alloys Compd. 930 (2023) 167386. https://doi.org/10.1016/j.jallcom.2022.167386.
[57] | Z.Q. Xu, Z.L. Ma, Y. Tan, M. Wang, Y. Zhao, X.W. Cheng, Effects of Si additions on microstructures and mechanical properties of VNbTiTaSix refractory high-entropy alloys, J. Alloys Compd. 900 (2022) 163517. https://doi.org/10.1016/j.jallcom.2021.163517.

## data
Alloy | Mo | Nb | Ta | Hf | V | W | Al | Cr | Ti | Zr | Ni | Co | Sc | Fe | Mn | Re | Cu | C | B | Si | HTUS | ATD
Al2.5Ta2.5V5Cr20Mo20Nb20Ti20Zr10 [1] | 0.2 | 0.2 | 0.025 |  | 0.05 |  | 0.025 | 0.2 | 0.2 | 0.1 | [10 empty] | 733 | 3.23
Al2.5Ta5V2.5Cr20Mo20Nb20Ti20Zr10 [1] | 0.2 | 0.2 | 0.05 |  | 0.025 |  | 0.025 | 0.2 | 0.2 | 0.1 | [10 empty] | 702 | 4.44
Al2.5Ta7.5Cr20Mo20Nb20Ti20Zr10 [1] | 0.2 | 0.2 | 0.075 |  |  |  | 0.025 | 0.2 | 0.2 | 0.1 | [10 empty] | 809 | 4.49
Al2.5V7.5Cr20Mo20Nb20Ti20Zr10 [1] | 0.2 | 0.2 |  |  | 0.075 |  | 0.025 | 0.2 | 0.2 | 0.1 | [10 empty] | 1150 | 4.67
Al5Ta2.5V2.5Cr20Mo20Nb20Ti20Zr10 [1] | 0.2 | 0.2 | 0.025 |  | 0.025 |  | 0.05 | 0.2 | 0.2 | 0.1 | [10 empty] | 815 | 3.82
Al5Ta5Cr20Mo20Nb20Ti20Zr10 [1] | 0.2 | 0.2 | 0.05 |  |  |  | 0.05 | 0.2 | 0.2 | 0.1 | [10 empty] | 617 | 3.96
Al5V5Cr20Mo20Nb20Ti20Zr10 [1] | 0.2 | 0.2 |  |  | 0.05 |  | 0.05 | 0.2 | 0.2 | 0.1 | [10 empty] | 1048 | 4.61
Al7.5Ta2.5Cr20Mo20Nb20Ti20Zr10 [1] | 0.2 | 0.2 | 0.025 |  |  |  | 0.075 | 0.2 | 0.2 | 0.1 | [10 empty] | 790 | 3.26
Al7.5V2.5Cr20Mo20Nb20Ti20Zr10 [1] | 0.2 | 0.2 |  |  | 0.025 |  | 0.075 | 0.2 | 0.2 | 0.1 | [10 empty] | 919 | 4.71
Al10Cr20Mo20Nb20Ti20Zr10 [1] | 0.2 | 0.2 |  |  |  |  | 0.1 | 0.2 | 0.2 | 0.1 | [10 empty] | 1244 | 3.97
Ta2.5V7.5Cr20Mo20Nb20Ti20Zr10 [1] | 0.2 | 0.2 | 0.025 |  | 0.075 |  |  | 0.2 | 0.2 | 0.1 | [10 empty] | 718 | 4.1
Ta7.5V2.5Cr20Mo20Nb20Ti20Zr10 [1] | 0.2 | 0.2 | 0.075 |  | 0.025 |  |  | 0.2 | 0.2 | 0.1 | [10 empty] | 775 | 4.2
Ta5V5Cr20Mo20Nb20Ti20Zr10 [1] | 0.2 | 0.2 | 0.05 |  | 0.05 |  |  | 0.2 | 0.2 | 0.1 | [10 empty] | 655 | 3.97
Ta10Cr20Mo20Nb20Ti20Zr10 [1] | 0.2 | 0.2 | 0.1 |  |  |  |  | 0.2 | 0.2 | 0.1 | [10 empty] | 529 | 5.05
V10Cr20Mo20Nb20Ti20Zr10 [1] | 0.2 | 0.2 |  |  | 0.1 |  |  | 0.2 | 0.2 | 0.1 | [10 empty] | 926 | 4.9
Al0.5Mo0.5NbTa0.5TiZr [2] | 0.112 | 0.245 | 0.136 |  |  |  | 0.098 |  | 0.214 | 0.195 | [10 empty] | 646 | 3.2
AlMo0.5NbTa0.5TiZr0.5 [2] | 0.127 | 0.223 | 0.136 |  |  |  | 0.207 |  | 0.202 | 0.104 | [10 empty] | 1019 | 1
AlMo0.5NbTa0.5TiZr [2] | 0.101 | 0.211 | 0.106 |  |  |  | 0.176 |  | 0.209 | 0.197 | [10 empty] | 792 | 4.1
AlNbTa0.5TiZr0.5 [2] |  | 0.248 | 0.135 |  |  |  | 0.258 |  | 0.241 | 0.118 | [10 empty] | 542 | 1.39
Al0.25NbTaTiZr [2] |  | 0.26 | 0.289 |  |  |  | 0.05 |  | 0.211 | 0.19 | [10 empty] | 408 | 3.84
AlMo0.5NbTa0.5TiZr [3] | 0.105 | 0.224 | 0.101 |  |  |  | 0.204 |  | 0.178 | 0.188 | [10 empty] | 772 | 10
Al0.4Hf0.6NbTaTiZr [3] |  | 0.23 | 0.168 | 0.128 |  |  | 0.079 |  | 0.189 | 0.206 | [10 empty] | 455 | 10
CrMo0.5NbTa0.5TiZr [4] | 0.1004 | 0.2184 | 0.1186 |  |  |  |  | 0.1839 | 0.194 | 0.1848 | [10 empty] | 630 | 5
HfMo0.5NbTiV0.5 [5] | 0.125 | 0.25 |  | 0.25 | 0.125 |  |  |  | 0.25 | [11 empty] | 394 | ＞35
HfMo0.5NbTiV0.5Si0.3 [5] | 0.116 | 0.233 |  | 0.233 | 0.116 |  |  |  | 0.233 | [10 empty] | 0.069 | 430 | 18.5
HfMo0.5NbTiV0.5Si0.5 [5] | 0.111 | 0.222 |  | 0.222 | 0.111 |  |  |  | 0.222 | [10 empty] | 0.112 | 696 | 11.9
HfMo0.5NbTiV0.5Si0.7 [5] | 0.106 | 0.213 |  | 0.213 | 0.106 |  |  |  | 0.213 | [10 empty] | 0.149 | 741 | 9.2
HfMoNbTaTiZr [6] | 0.167 | 0.167 | 0.167 | 0.167 |  |  |  |  | 0.167 | 0.167 | [10 empty] | 876 | 11
HfMoTaTiZr [6] | 0.2 |  | 0.2 | 0.2 |  |  |  |  | 0.2 | 0.2 | [10 empty] | 855 | 3
HfMoNbTiZr [6] | 0.206 | 0.197 |  | 0.208 |  |  |  |  | 0.192 | 0.197 | [10 empty] | 732 | 19.55
HfMoNbTaZr [6] | 0.2 | 0.2 | 0.2 | 0.2 | [5 empty] | 0.2 | [10 empty] | 1336 | 15.97
HfMoNbTaTi [6] | 0.2 | 0.2 | 0.2 | 0.2 |  |  |  |  | 0.2 | [11 empty] | 1454 | 27.27
HfMoNbTaTi [7] | 0.2 | 0.2 | 0.2 | 0.2 |  |  |  |  | 0.2 | [11 empty] | 1099 | 12.34
HfMoNbTaTiWZr [8] | 0.1429 | 0.1429 | 0.1429 | 0.1428 |  | 0.1429 |  |  | 0.1428 | 0.1428 | [10 empty] | 933 | 15.5
HfMoNbTiZr [9] | 0.1958 | 0.2051 |  | 0.2042 |  |  |  |  | 0.1939 | 0.201 | [10 empty] | 654 | 10.12
HfMoScTaZr [10] | 0.2 |  | 0.2 | 0.2 | [5 empty] | 0.2 |  |  | 0.2 | [7 empty] | 963 | 27
Nb0.5Ta0.5Ti1.5 [11] |  | 0.2 | 0.2 | [5 empty] | 0.6 | [11 empty] | 93 | ＞70
Mo0.25Nb0.5Ta0.5Ti1.5 [11] | 0.091 | 0.182 | 0.182 | [5 empty] | 0.545 | [11 empty] | 187 | ＞70
Mo0.5Nb0.5Ta0.5Ti1.5 [11] | 0.167 | 0.167 | 0.167 | [5 empty] | 0.5 | [11 empty] | 273 | ＞70
Mo0.5Nb0.5Ti1.5 [11] | 0.2 | 0.2 | [6 empty] | 0.6 | [11 empty] | 212 | ＞70
Mo0.5Ta0.5Ti1.5 [11] | 0.2 |  | 0.2 | [5 empty] | 0.6 | [11 empty] | 335 | ＞70
Mo0.75Nb0.5Ta0.5Ti1.5 [11] | 0.231 | 0.154 | 0.154 | [5 empty] | 0.462 | [11 empty] | 295 | ＞70
Ti2ZrMo0.5Nb0.5 [12] | 0.125 | 0.125 | [6 empty] | 0.5 | 0.25 | [10 empty] | 252 | 55.4
MoNb1.1TaTiW0.4 [13] | 0.222 | 0.244 | 0.222 |  |  | 0.089 |  |  | 0.222 | [11 empty] | 759 | 32.1
MoNb1.3TaTiW0.4 [13] | 0.213 | 0.277 | 0.213 |  |  | 0.085 |  |  | 0.213 | [11 empty] | 1227 | 38.9
MoNb1.5TaTiW0.4 [13] | 0.204 | 0.306 | 0.204 |  |  | 0.082 |  |  | 0.204 | [11 empty] | 878 | 37
MoNbCrTiAl [14] | 0.19 | 0.198 |  |  |  |  | 0.202 | 0.203 | 0.207 | [11 empty] | 630 | 0.9
MoNbCrV [15] | 0.25 | 0.25 |  |  | 0.25 |  |  | 0.25 | [12 empty] | 1656 | 5.82
MoNbTaTi0. 5 Ni0.5 [16] | 0.281 | 0.237 | 0.274 | [5 empty] | 0.11 |  | 0.099 | [9 empty] | 651 | 15
MoNbTaTiVW [17] | 0.167 | 0.167 | 0.167 |  | 0.167 | 0.167 |  |  | 0.167 | [11 empty] | 1105 | 10.6
MoNbTaTiW [17] | 0.2 | 0.2 | 0.2 |  |  | 0.2 |  |  | 0.2 | [11 empty] | 1426 | 14.1
MoNbTaV0.25 [18] | 0.308 | 0.308 | 0.308 |  | 0.077 | [15 empty] | 694 | 9.2
MoNbTaV0.5 [18] | 0.286 | 0.286 | 0.286 |  | 0.143 | [15 empty] | 741 | 12.5
MoNbTaV0.75 [18] | 0.267 | 0.267 | 0.267 |  | 0.2 | [15 empty] | 772 | 17.1
MoNbTaV [18] | 0.25 | 0.25 | 0.25 |  | 0.25 | [15 empty] | 811 | 29
MoNbV [19] | 0.35 | 0.333 |  |  | 0.317 | [15 empty] | 915 | 3.7
MoNbVTa0.3 [19] | 0.321 | 0.303 | 0.283 |  | 0.093 | [15 empty] | 955 | 6.6
MoNbVTa0.5 [19] | 0.304 | 0.281 | 0.27 |  | 0.145 | [15 empty] | 1132 | 5.8
MoNbVTa0.7 [19] | 0.297 | 0.26 | 0.254 |  | 0.189 | [15 empty] | 1019 | 8.2
MoNbVTa [19] | 0.266 | 0.24 | 0.238 |  | 0.256 | [15 empty] | 1051 | 9.5
V20Nb20Mo20Ta20W20 [20] | 0.217 | 0.206 | 0.156 |  | 0.21 | 0.211 | [14 empty] | 1454 | 1.7
Nb25Mo25Ta25W25 [20] | 0.256 | 0.227 | 0.244 |  |  | 0.273 | [14 empty] | 1008 | 2.6
NbMoTaWV [21] | 0.226 | 0.254 | 0.153 |  | 0.186 | 0.196 | [14 empty] | 1978 | 16.2
ZrNbMoTaW [22] | 0.2 | 0.2 | 0.2 |  |  |  | 0.2 |  |  | 0.2 | [10 empty] | 585 | 26.15
W10Mo27Cr21Ti22Al20 [23] | 0.27 |  |  |  |  | 0.1 | 0.2 | 0.21 | 0.22 | [11 empty] | 242 | 7.7
NbTiVZr [24] |  | 0.25 |  |  | 0.25 |  |  |  | 0.25 | 0.25 | [10 empty] | 539 | 49.16
Nb0.5TiVZr [24] |  | 0.1429 |  |  | 0.2857 |  |  |  | 0.2857 | 0.2857 | [10 empty] | 239 | ＞50
NbTiV [24] |  | 0.3333 |  |  | 0.3333 |  |  |  | 0.3333 | [11 empty] | 250 | ＞50
AlNbTiV [25] |  | 0.241 |  |  | 0.235 |  | 0.276 |  | 0.248 | [11 empty] | 190 | 10
AlCr0.5NbTiV [25] |  | 0.222 |  |  | 0.206 |  | 0.256 | 0.102 | 0.214 | [11 empty] | 149 | 7.26
AlCrNbTiV [25] |  | 0.202 |  |  | 0.188 |  | 0.229 | 0.188 | 0.193 | [11 empty] | 117 | 2.73
AlCr1.5NbTiV [25] |  | 0.187 |  |  | 0.168 |  | 0.217 | 0.25 | 0.178 | [11 empty] | 97 | 7.38
NbTiZr [26] |  | 0.356 | [6 empty] | 0.325 | 0.319 | [10 empty] | 150 | ＞50
NbTiZrV [26] |  | 0.277 |  |  | 0.237 |  |  |  | 0.244 | 0.242 | [10 empty] | 79 | ＞50
NbTiZrVMo [26] | 0.192 | 0.216 |  |  | 0.189 |  |  |  | 0.201 | 0.202 | [10 empty] | 562 | 9.3
NbTiZrVTa [26] |  | 0.217 | 0.212 |  | 0.189 |  |  |  | 0.197 | 0.185 | [10 empty] | 203 | 19.1
NbTiZrVCr [26] |  | 0.213 |  |  | 0.192 |  |  | 0.193 | 0.197 | 0.205 | [10 empty] | 270 | 2.8
NbTiZrVAl0.24 [26] |  | 0.242 |  |  | 0.233 |  | 0.052 |  | 0.238 | 0.235 | [10 empty] | 92 | 5.4
TaTiZr [27] |  |  | 0.381 | [5 empty] | 0.291 | 0.328 | [10 empty] | 117 | 2.5
Hf-27Ta [28] |  |  | 0.27 | 0.73 | [16 empty] | 492 | 24.3
Hf-25Ta-5Mo [28] | 0.061 |  | 0.236 | 0.703 | [16 empty] | 539 | 25.8
Hf-25Ta-5W [28] |  |  | 0.241 | 0.702 |  | 0.057 | [14 empty] | 638 | 2.5
Hf-25Ta-5Nb [28] |  | 0.055 | 0.244 | 0.701 | [16 empty] | 626 | 4.9
Hf-25Ta-5Cr [28] |  |  | 0.242 | 0.714 |  |  |  | 0.044 | [12 empty] | 368 | 3.4
Hf-25Ta-2.5Mo-2.5W [28] | 0.023 |  | 0.241 | 0.713 |  | 0.023 | [14 empty] | 489 | 5.9
Hf-25Ta-5Zr [28] |  |  | 0.253 | 0.729 | [5 empty] | 0.018 | [10 empty] | 468 | 28.5
NbTiZr [29] |  | 0.363 | [6 empty] | 0.322 | 0.315 | [10 empty] | 148 | ＞70
Ta10Nb30Ti30Zr30 [29] |  | 0.321 | 0.111 | [5 empty] | 0.281 | 0.287 | [10 empty] | 278 | 64
Cr10Nb30Ti30Zr30 [29] |  | 0.344 | [5 empty] | 0.087 | 0.292 | 0.277 | [10 empty] | 150 | 5
AlNb2TiV [30] |  | 0.2 |  |  | 0.2 |  | 0.4 |  | 0.2 | [11 empty] | 144 | ＞33
VCrFeTa0.1W0.1 [31] |  |  | 0.0254 |  | 0.3329 | 0.0247 |  | 0.3094 |  |  |  |  | 0.3075 | [7 empty] | 421 | 42.4
VCrFeTa0.2W0.2 [31] |  |  | 0.0501 |  | 0.3115 | 0.0529 |  | 0.2997 |  |  |  |  | 0.2858 | [7 empty] | 253 | 35.7
W10Mo27Cr21Ti22Al20 [32] | 0.27 |  |  |  |  | 0.1 | 0.2 | 0.21 | 0.22 | [11 empty] | 970 | 11.2
Hf15Nb40Ta25Ti15Zr5 [33] |  | 0.4 | 0.25 | 0.15 |  |  |  |  | 0.15 | 0.05 | [10 empty] | 313 | 14
HfZrVTaMoWTi2Nb2 [34] | 0.1 | 0.2 | 0.1 | 0.1 | 0.1 | 0.1 |  |  | 0.2 | 0.1 | [10 empty] | 544 | 35.8
Al0.5Ti2NbZrW0.5 [35] |  | 0.2162 |  |  |  | 0.0758 | 0.0873 |  | 0.4166 | 0.2041 | [10 empty] | 75 | ＞70
AlCr1.3TiNi2 [36] | [6 empty] | 0.1887 | 0.2453 | 0.1887 |  | 0.3774 | [9 empty] | 346 | 22.42
Nb20Ni20Ti20Co20Zr20 [37] |  | 0.2 | [6 empty] | 0.2 | 0.2 | 0.2 | 0.2 | [8 empty] | 91 | 0.33
Al2Ti6Zr2Nb3Ta3 [38] |  | 0.1875 | 0.1875 |  |  |  | 0.125 |  | 0.375 | 0.125 | [10 empty] | 117 | 42.92
V39Nb33Ti13Si15 [39] |  | 0.3259 |  |  | 0.3911 |  |  |  | 0.127 | [10 empty] | 0.1559 | 540 | 11.7
V37Nb31Ti12Cr5Si15 [39] |  | 0.2876 |  |  | 0.3579 |  |  | 0.0512 | 0.1453 | [10 empty] | 0.1575 | 443 | 11.9
V37Nb31Ti12Al5Si15 [39] |  | 0.3045 |  |  | 0.3755 |  | 0.0461 |  | 0.1345 | [10 empty] | 0.1394 | 330 | 10.4
V35Nb29Ti12Cr5Al5Si14 [39] |  | 0.2663 |  |  | 0.3704 |  | 0.0456 | 0.0514 | 0.1245 | [10 empty] | 0.1391 | 432 | 13
Fe34Cr34Ni14Al14Co4 [40] | [6 empty] | 0.14 | 0.34 |  |  | 0.14 | 0.04 |  | 0.34 | [6 empty] | 268 | 40.6
AlCoCrFeNi2.1 [41] | [6 empty] | 0.1639 | 0.1639 |  |  | 0.3443 | 0.1639 |  | 0.1639 | [6 empty] | 102 | 6.17
NbMoTiV [42] | 0.25 | 0.25 |  |  | 0.25 |  |  |  | 0.25 | [11 empty] | 682 | 30
NbMoTiVSi0.25 [42] | 0.2353 | 0.2353 |  |  | 0.2353 |  |  |  | 0.2353 | [10 empty] | 0.0588 | 1090 | 16
NbTaTiV [43] |  | 0.25 | 0.25 |  | 0.25 |  |  |  | 0.25 | [11 empty] | 483 | 23
NbTiVZr [44] |  | 0.283 |  |  | 0.23 |  |  |  | 0.245 | 0.242 | [10 empty] | 109 | ＞50
NbTiV2Zr [44] |  | 0.226 |  |  | 0.372 |  |  |  | 0.194 | 0.208 | [10 empty] | 72 | ＞50
CrNbTiZr [44] |  | 0.267 | [5 empty] | 0.246 | 0.239 | 0.248 | [10 empty] | 183 | 6.39
CrNbTiVZr [44] |  | 0.2 |  |  | 0.196 |  |  | 0.202 | 0.199 | 0.203 | [10 empty] | 259 | 3.01
AlMo0.5NbTa0.5TiZr [45] | 0.105 | 0.224 | 0.101 |  |  |  | 0.204 |  | 0.178 | 0.188 | [10 empty] | 772 | 10
AlNb1.5Ta0.5Ti1.5Zr0.5 [45] |  | 0.32 | 0.09 |  |  |  | 0.219 |  | 0.267 | 0.103 | [10 empty] | 415 | 3.5
Al0.4Hf0.6NbTaTiZr [45] |  | 0.23 | 0.168 | 0.128 |  |  | 0.079 |  | 0.189 | 0.206 | [10 empty] | 455 | 10
Al0.3NbTaTi1.4Zr1.3 [45] |  | 0.235 | 0.176 |  |  |  | 0.057 |  | 0.272 | 0.26 | [10 empty] | 247 | 5
Al0.3NbTa0.8Ti1.4V0.2Zr1.3 [45] |  | 0.222 | 0.126 |  | 0.025 |  | 0.051 |  | 0.277 | 0.278 | [10 empty] | 189 | 5
Al0.5NbTa0.8Ti1.5V0.2Zr [45] |  | 0.223 | 0.131 |  | 0.045 |  | 0.113 |  | 0.279 | 0.209 | [10 empty] | 225 | 4.5
AlNbTiV [46] |  | 0.238 |  |  | 0.245 |  | 0.266 |  | 0.251 | [11 empty] | 259 | 5
HfNbTiVSi0.5 [47] |  | 0.222 |  | 0.222 | 0.222 |  |  |  | 0.222 | [10 empty] | 0.112 | 256 | 10.9
Nb40Ti25Al15V10Ta5Hf3W2 [48] |  | 0.4 | 0.05 | 0.03 | 0.1 | 0.02 | 0.15 |  | 0.25 | [11 empty] | 237 | 50.23
NbTiZr [49] |  | 0.356 | [6 empty] | 0.325 | 0.319 | [10 empty] | 193 | 59.8
TaTiZr [49] |  |  | 0.323 | [5 empty] | 0.338 | 0.339 | [10 empty] | 118 | 2.5
Re0.3NbTiZr [49] |  | 0.288 | [6 empty] | 0.314 | 0.29 | [5 empty] | 0.106 |  |  |  |  | 339 | 53
Re0.3TaTiZr [49] |  |  | 0.302 | [5 empty] | 0.295 | 0.31 | [5 empty] | 0.093 |  |  |  |  | 152 | 10
Al0.5CrNbTi2V0.5 [50] |  | 0.2 |  |  | 0.089 |  | 0.123 | 0.184 | 0.401 | [11 empty] | 30 | 18.56
CoCrFeNiNb0.45 [51] |  | 0.1011 | [5 empty] | 0.2247 |  |  | 0.2247 | 0.2247 |  | 0.2247 | [6 empty] | 121 | 25.43
TaNbHfZrTi [52] |  | 0.1893 | 0.1968 | 0.2046 |  |  |  |  | 0.197 | 0.2123 | [10 empty] | 390 | 37.41
Co41Ni35Al11.5Ta2.5Cr4Ti6 [53] |  |  | 0.024 |  |  |  | 0.111 | 0.057 | 0.062 |  | 0.344 | 0.402 | [8 empty] | 518 | 15.77
(TiZrV)90Al10 [54] |  |  |  |  | 0.291 |  | 0.099 |  | 0.295 | 0.315 | [10 empty] | 83 | 6.72
(TiZrV)84Al16 [54] |  |  |  |  | 0.255 |  | 0.146 |  | 0.294 | 0.305 | [10 empty] | 115 | 6.66
(TiZrV)75Al25 [54] |  |  |  |  | 0.232 |  | 0.23 |  | 0.268 | 0.27 | [10 empty] | 206 | 6.56
ZrNbVTiAl [55] |  | 0.2 |  |  | 0.2 |  | 0.2 |  | 0.2 | 0.2 | [10 empty] | 115 | 24.55
Cr10Mo25Ta25Ti15V25 [56] | 0.25 |  | 0.25 |  | 0.25 |  |  | 0.1 | 0.15 | [11 empty] | 688 | 16.3
VNbTiTa [57] |  | 0.25 | 0.25 |  | 0.25 |  |  |  | 0.25 | [11 empty] | 383 | ＞50
(VNbTiTa)97.5Si2.5 [57] |  | 0.2438 | 0.2438 |  | 0.2438 |  |  |  | 0.2438 | [10 empty] | 0.025 | 523 | 34.41
(VNbTiTa)95Si5 [57] |  | 0.2375 | 0.2375 |  | 0.2375 |  |  |  | 0.2375 | [10 empty] | 0.05 | 509 | 18.09
(VNbTiTa)90Si10 [57] |  | 0.225 | 0.225 |  | 0.225 |  |  |  | 0.225 | [10 empty] | 0.1 | 695 | 11.95

## ΔHij
| 组分j | Mo | W | Nb | Ta | Hf | Zr | V | Cr | Ti | Al | Ni | Co | Sc | Fe | Mn | Re | Cu | C | B | Si
组分i
Mo |  | 0 | 0 | -6 | -5 | -4 | -6 | 0 | 0 | -4 | -5 | -7 | -5 | 11 | -2 | 5 | -7 | 19 | -67 | -34 | -35
W |  | 0 | 0 | -8 | -7 | -6 | -9 | -1 | 1 | -6 | -2 | -3 | -1 | 9 | 0 | 6 | -4 | 22 | -60 | -31 | -32
Nb |  | -6 | -8 | 0 | 0 | 4 | 4 | -1 | -7 | 2 | -18 | -30 | -25 | 18 | -16 | -4 | -26 | 3 | -102 | -54 | -56
Ta |  | -5 | -7 | 0 | 0 | 3 | 3 | -1 | -7 | 1 | -19 | -29 | -24 | 16 | -15 | -4 | -24 | 2 | -101 | -54 | -56
Hf |  | -4 | -6 | 4 | 3 | 0 | 0 | -2 | -9 | 0 | -39 | -42 | -35 | 5 | -21 | -12 | -30 | -17 | -123 | -66 | -38
Zr |  | -6 | -9 | 4 | 3 | 0 | 0 | -4 | -12 | 0 | -44 | -49 | -41 | 4 | -25 | -15 | -35 | -23 | -131 | -71 | -84
V |  | 0 | -1 | -1 | -1 | -2 | -4 | 0 | -2 | -2 | -16 | -18 | -14 | 7 | -7 | -1 | -13 | 5 | -82 | -42 | -48
Cr |  | 0 | 1 | -7 | -7 | -9 | -12 | -2 | 0 | -7 | -10 | -7 | -4 | 1 | -1 | -2 | -4 | 12 | -61 | -31 | -37
Ti |  | -4 | -6 | 2 | 1 | 0 | 0 | -2 | -7 | 0 | -30 | -35 | -28 | 8 | -17 | -8 | -25 | -9 | -109 | -58 | -45
Al |  | -5 | -2 | -18 | -19 | -39 | -44 | -16 | -10 | -30 | 0 | -22 | -19 | -38 | -11 | -19 | -9 | -1 | -36 | 0 | -19
Ni |  | -7 | -3 | -30 | -29 | -42 | -49 | -18 | -7 | -35 | -22 | 0 | 0 | -39 | -2 | -8 | 2 | 4 | -39 | -24 | -40
Co |  | -5 | -1 | -25 | -24 | -35 | -41 | -14 | -4 | -28 | -19 | 0 | 0 | -30 | -1 | -5 | 2 | 6 | -42 | -24 | -38
Sc |  | 11 | 9 | 18 | 16 | 5 | 4 | 7 | 1 | 8 | -38 | -39 | -30 | 0 | -11 | -8 | -17 | -24 | -118 | -55 | -74
Fe |  | -2 | 0 | -16 | -15 | -21 | -25 | -7 | -1 | -17 | -11 | -2 | -1 | -11 | 0 | 0 | 0 | 13 | -50 | -26 | -35
Mn |  | 5 | 6 | -4 | -4 | -12 | -15 | -1 | -2 | -8 | -19 | -8 | -5 | -8 | 0 | 0 | -1 | 4 | -66 | -32 | -45
Re |  | -7 | -4 | -26 | -24 | -30 | -35 | -13 | -4 | -25 | -9 | 2 | 2 | -17 | 0 | -1 | 0 | 18 | -42 | -25 | -31
Cu |  | 19 | 22 | 3 | 2 | -17 | -23 | 5 | 12 | -9 | -1 | 4 | 6 | -24 | 13 | 4 | 18 | 0 | -33 | 0 | -19
C |  | -67 | -60 | -102 | -101 | -123 | -131 | -82 | -61 | -109 | -36 | -39 | -42 | -118 | -50 | -66 | -42 | -33 | 0 | -10 | -39
B |  | -34 | -31 | -54 | -54 | -66 | -71 | -42 | -31 | -58 | 0 | -24 | -24 | -55 | -26 | -32 | -25 | 0 | -10 | 0 | -14
Si |  | -35 | -32 | -56 | -56 | -38 | -84 | -48 | -37 | -45 | -19 | -40 | -38 | -74 | -35 | -45 | -31 | -19 | -39 | -14 | 0